## Raw results fibers
| PES BEFORE |  |  | PES AFTER |  |  | PA BEFORE |  |  | PA AFTER |  |  | PMMA BEFORE |  |  | PMMA AFTER |  |  | PE BEFORE |  |  | PE AFTER |  |  | COTTON BEFORE |  |  | COTTON AFTER |  |  | WOOL BEFORE |  |  | WOOL AFTER |  |  |  | CELLULOSE BEFORE |  |  | CELLULOSE AFTER
| 6 estimated fiber diameter per replicate (µm) |  |  | 6 estimated fiber diameter per replicate (µm) |  |  | 6 estimated fiber diameter per replicate (µm) |  |  | 6 estimated fiber diameter per replicate (µm) |  |  | 6 estimated fiber diameter per replicate (µm) |  |  | 6 estimated fiber diameter per replicate (µm) |  |  | 6 estimated fiber diameter per replicate (µm) |  |  | 6 estimated fiber diameter per replicate (µm) |  |  | 6 estimated fiber diameter per replicate (µm) |  |  | 6 estimated fiber diameter per replicate (µm) |  |  | 6 estimated fiber diameter per replicate (µm) |  |  | 6 estimated fiber diameter per replicate (µm) |  |  |  | Estimation of the total surface area and the surface area of the holes in the samples (µm2) |  |  | Estimation of the total surface area and the surface area of the holes in the samples (µm2)
Replicate : | 1 | 2 | 3 | 1 | 2 | 3 | 1 | 2 | 3 | 1 | 2 | 3 | 1 | 2 | 3 | 1 | 2 | 3 | 1 | 2 | 3 | 1 | 2 | 3 | 1 | 2 | 3 | 1 | 2 | 3 | 1 | 2 | 3 | 1 | 2 | 3 |  | 1 | 2 | 3 | 1 | 2 | 3
10 M NaOH RT | 25.79 | 26.6 | 28.15 | 26.31 | 25.35 | 28.17 | 16.67 | 18.67 | 15.97 | 15.38 | 13.18 | 16.31 | 24.6 | 14.86 | 23.07 | 25.37 | 21.94 | 22.34 | 19.01 | 21.68 | 20.86 | 21.61 | 22.59 | 22.99 | 23.67 | 21.23 | 17.44 | 18.3 | 19.55 | 16.45 | 32.79 | 26.84 | 29.94 | 12.49 | 20.38 | 50.55 | Total area | 1329374.3 | 1853287.383 | 1200504.1 | 447886.4653 | 531922 | 722973
| 26.03 | 26.6 | 26.5 | 26.03 | 24.79 | 27.85 | 15.34 | 17.57 | 16.22 | 16.61 | 13.43 | 16.73 | 24.58 | 15.2 | 23.15 | 24.91 | 23.2 | 23.66 | 18.83 | 22.77 | 19.64 | 21.18 | 17.63 | 21.84 | 15.19 | 24.08 | 17.44 | 19.64 | 21.22 | 17.75 | 31.58 | 28.57 | 29.03 | 11.67 | 18.05 | 56.65 | Holes Area | 101705.706 | 242591.791 | 92149.299 | 76463.0372 | 51657.034 | 95963.0118
| 24.58 | 25.14 | 26.89 | 25.53 | 24.04 | 26.6 | 15.38 | 17.57 | 15.32 | 15.99 | 14.47 | 15.38 | 24.06 | 15.71 | 24.39 | 26.35 | 25.28 | 22.46 | 21.05 | 19.77 | 20.74 | 20.87 | 22.41 | 21.02 | 15.46 | 21.32 | 17.13 | 19.71 | 17.87 | 20.18 | 30.07 | 26.89 | 27.9 | 12.37 | 17.64 | 54.87
| 26.28 | 26.18 | 28.12 | 26.27 | 23.53 | 26.31 | 16.01 | 17.3 | 12.63 | 15.94 | 11.97 | 15.48 | 24.36 | 14.55 | 25.45 | 21.87 | 27.5 | 21.79 | 18.53 | 20.79 | 20.15 | 17.87 | 21.74 | 21.75 | 12.64 | 20.48 | 16.34 | 19.64 | 17.47 | 21.6 | 30.44 | 29 | 29.59 | 10.35 | 17.07 | 49.54
| 26.83 | 25.78 | 26.94 | 26.24 | 24.05 | 24.9 | 14.46 | 17.86 | 14.86 | 15.54 | 14.48 | 13.31 | 24.43 | 18.63 | 26.27 | 20.72 | 23.9 | 17.96 | 21.53 | 20.31 | 18.93 | 21.76 | 24.55 | 21 | 19.43 | 21.76 | 21.94 | 20.08 | 21.77 | 20.06 | 32.38 | 28.36 | 28.47 | 12.74 | 22.59 | 55.49
| 26.98 | 27.68 | 27.05 | 25.32 | 23.16 | 25.86 | 15.03 | 15.66 | 14.45 | 16.4 | 13.46 | 16.31 | 24.33 | 19.15 | 23.11 | 23.1 | 26.17 | 17.9 | 20.31 | 20.96 | 20.35 | 17.59 | 19.88 | 19.75 | 18.25 | 19.33 | 22.98 | 17.47 | 18.61 | 20.55 | 33.33 | 29.95 | 31.81 | 10.12 | 22.07 | 51.41
3 % NaOCl | 27.38 | 26.11 | 23.02 | 23.58 | 25.62 | 22.4 | 15.37 | 18.6 | 15.6 | 12.9 | 17.28 | 16.47 | 29.83 | 20.11 | 24.98 | 29.31 | 15.79 | 20.81 | 18.63 | 17.4 | 19.49 | 18.6 | 21.42 | 20.51 | 20.02 | 24.26 | 28.79 | 11.91 | 12.31 | 20.14 | 27.06 | 29 | 30.06 |  |  |  | Total area | 1586020.5 | 1160993.9 | 1099250.6 | 467141 | 370665 | 1094250.6
| 27.46 | 25.09 | 22.15 | 24.07 | 26.1 | 21.77 | 15.22 | 16.33 | 16.58 | 14.83 | 12.81 | 15.62 | 29.3 | 19.65 | 25.13 | 22.46 | 17.36 | 21.32 | 17.93 | 20.84 | 20.87 | 16.96 | 21.76 | 19.18 | 18.84 | 19.49 | 23.89 | 13.33 | 13.41 | 13.99 | 27.44 | 29.01 | 29.17 |  |  |  | Holes Area | 91275.8952 | 44202.34 | 80962.8148 | 56439.9898 | 8691.9979 | 80928.9838
| 26.01 | 27.34 | 21.74 | 23.44 | 25.01 | 21.6 | 14.16 | 17.19 | 14.62 | 13.46 | 14.42 | 15.97 | 30.77 | 19.65 | 24.58 | 25.83 | 17.9 | 23.24 | 19.04 | 19.57 | 21.74 | 19.5 | 22.28 | 23.25 | 18.8 | 19.18 | 21.62 | 12.74 | 13.14 | 15.09 | 25.61 | 27.1 | 29.88
| 25.54 | 25.05 | 21.44 | 23.73 | 25.81 | 20.11 | 15.34 | 17.9 | 18.71 | 15.1 | 15.93 | 16.94 | 30.88 | 19.77 | 23.43 | 23.54 | 19.22 | 21.41 | 21.7 | 20.26 | 21.71 | 19.18 | 19.77 | 19.58 | 17.43 | 16.73 | 21.05 | 12.16 | 11.2 | 13.6 | 24.6 | 31.02 | 28.75
| 28.22 | 25.04 | 21.36 | 23.76 | 25.64 | 20.44 | 12.94 | 18.25 | 16.7 | 14.83 | 14.09 | 15.34 | 30.53 | 17.26 | 27.12 | 19.6 | 16.03 | 27.48 | 18.56 | 20.98 | 22.06 | 16.93 | 21.6 | 19.13 | 24.31 | 18.76 | 17.07 | 13.56 | 10.94 | 13.73 | 28.1 | 30.11 | 28.99
| 26.9 | 25.07 | 21.52 | 24.56 | 26.43 | 21.08 | 15.64 | 17.2 | 17.39 | 15.39 | 14.25 | 14.45 | 28.54 | 18.34 | 25.41 | 18.15 | 16.99 | 25.92 | 21.64 | 19.58 | 18.31 | 17.37 | 21.34 | 20.33 | 23.79 | 15.55 | 18.34 | 10.72 | 11.35 | 11.82 | 25.9 | 28.14 | 29.44
30 % H2O2 RT | 25.09 | 27.47 | 23.61 | 26.36 | 23.63 | 23.24 | 16.91 | 20.49 | 14.7 | 14.59 | 16.65 | 14.9 | 20.01 | 24.09 | 21.43 | 22.23 | 26.8 | 21.95 | 23.02 | 19.08 | 20.57 | 19.61 | 19.8 | 18.28 | 11.47 | 10.13 | 11.08 | 11.2 | 10.44 | 9.84 | 33.84 | 37.67 | 40.36 |  | 12.91 | 12.53 | Total area | 1108447.7 | 1279952.6 | 2738312.123
| 24.89 | 27.5 | 22.87 | 26.24 | 24.17 | 23.6 | 17.09 | 17.19 | 15.36 | 16.21 | 14.36 | 14.27 | 22.31 | 24.59 | 21.16 | 20.61 | 26.02 | 21.26 | 19.77 | 20.15 | 20.5 | 18.56 | 19.12 | 21.26 | 11.79 | 10.91 | 11.28 | 11.12 | 10.83 | 11.44 | 38.74 | 37.13 | 39.09 |  | 15.78 | 12.94 | Holes Area | 50256.0094 | 58503.033 | 176472.6432
| 24.25 | 27.94 | 23.22 | 24.45 | 23.27 | 23.12 | 15.05 | 21.12 | 15.43 | 14.76 | 13.43 | 14.94 | 20.07 | 24.23 | 20.35 | 18.74 | 19.2 | 23.27 | 21.58 | 19.7 | 19.13 | 19.4 | 18.59 | 17.91 | 11.55 | 10 | 10.67 | 11.2 | 11.27 | 9.77 | 38.87 | 33.94 | 36.76 |  | 16.45 | 11.79
| 22.5 | 26.33 | 22.9 | 22.54 | 24.42 | 22.27 | 13.02 | 19.12 | 15.23 | 16.31 | 13.27 | 14.32 | 18.29 | 24.51 | 21.06 | 21.57 | 20.21 | 22.25 | 21.11 | 20.46 | 18.49 | 18.5 | 19.99 | 20.21 | 11.73 | 11.6 | 9.65 | 10.56 | 10.34 | 11.22 | 36.81 | 36.54 | 38.1 |  | 15.31 | 13.12
| 25.41 | 25.3 | 22.46 | 23.97 | 25.13 | 23.43 | 13.55 | 18.71 | 13.34 | 16.32 | 15.51 | 14.82 | 20.83 | 24.15 | 21.41 | 20.2 | 16.2 | 21.75 | 20.05 | 22.31 | 17.58 | 22.78 | 20.4 | 18.9 | 11.21 | 12.45 | 11.86 | 10.29 | 11.73 | 9.87 | 36.9 | 35.6 | 37.15 |  | 14.13 | 14.12
| 24.4 | 25.73 | 20.71 | 23.67 | 24.35 | 22.45 | 14.57 | 17.91 | 12.9 | 14.55 | 15.24 | 18.76 | 18.9 | 22.77 | 20.89 | 18.56 | 15.93 | 21.42 | 19.35 | 23.06 | 17 | 20.87 | 19.58 | 19.48 | 10.61 | 10.5 | 11.45 | 11.17 | 10.16 | 10.27 | 35.8 | 37.76 | 40.39 |  | 15.13 | 13.32
CWPO | 22.03 | 25.02 | 21.98 | 21.56 | 26.5 | 22.29 | 16.9 | 13.69 | 14.86 | 17.01 | 14.64 | 13.18 | 22.01 | 28.56 | 19.25 | 17.21 | 30.51 | 31.08 | 23.98 | 19.41 | 20.93 | 20.62 | 20.3 | 19.03 | 19.9 | 22.62 | 19.04 | 20.8 | 20.57 | 16.15 | 42 | 43.2 | 44.02 | 39.51 | 44.86 | 42.38 | Total area | 1297819.1 | 1756254.4 | 1657623.3
| 21.06 | 24.23 | 21.2 | 21.77 | 27.09 | 23.06 | 17.33 | 16.54 | 15.03 | 18.08 | 15.17 | 13.89 | 22.55 | 28.55 | 17.82 | 16.12 | 31.71 | 31.34 | 21.76 | 19.18 | 20.08 | 19.34 | 20.61 | 21.15 | 18.01 | 15.92 | 16.69 | 17.36 | 19.26 | 17.5 | 38.54 | 43.5 | 42.78 | 34.84 | 45.6 | 36.92 | Holes Area | 31228.7654 | 221295.2952 | 119792.9538
| 21.97 | 23.6 | 21.46 | 21.94 | 28.32 | 27.24 | 17.15 | 16.51 | 16.82 | 14.57 | 14.27 | 14.37 | 22.13 | 19.14 | 16.18 | 17.28 | 22.2 | 27.48 | 20.57 | 19.77 | 22.3 | 19.41 | 19.82 | 19.53 | 19.43 | 15.41 | 22.47 | 20.97 | 18.66 | 17.75 | 40.93 | 43.41 | 41.23 | 44.06 | 43.5 | 38.13
| 20.77 | 23.04 | 21.16 | 22.72 | 28.98 | 23.34 | 16.91 | 15.91 | 16.71 | 16.46 | 14.27 | 13.18 | 20.58 | 17.01 | 18.37 | 16.7 | 24.03 | 29.92 | 20.05 | 18.67 | 23.01 | 18.81 | 20.83 | 18.82 | 17.32 | 17.58 | 19.33 | 14.39 | 14.64 | 17.72 | 40.2 | 42.61 | 38.9 | 44.35 | 44.21 | 34.99
| 21.75 | 24.82 | 20.74 | 22.18 | 25.82 | 22.31 | 16.21 | 16.38 | 16.74 | 15.46 | 15.03 | 15.85 | 20.38 | 27.83 | 17.99 | 18.42 | 24.05 | 25.43 | 20.52 | 19.35 | 19.21 | 21.23 | 20.95 | 19.53 | 19.92 | 18.02 | 20.49 | 17.07 | 11.32 | 18.92 | 42.77 | 42.79 | 38.89 | 38.61 | 42.84 | 40.45
| 22.09 | 24.41 | 20.81 | 22.28 | 25.67 | 25.21 | 16.72 | 14.57 | 13.77 | 15.19 | 14.34 | 15.04 | 22.68 | 29.69 | 17.22 | 18.96 | 27.19 | 25.04 | 23.2 | 21.73 | 20.81 | 17.99 | 19.29 | 20.53 | 22.04 | 17.07 | 20.25 | 18.04 | 17.48 | 16.73 | 42.5 | 42.11 | 40.15 | 41.04 | 39.67 | 41.63
KOH | 23.5 | 26.3 | 19.77 | 20.39 | 24.47 | 18.98 | 17.16 | 14.07 | 15.74 | 14.41 | 14.74 | 19.51 | 26.29 | 26.99 | 22.26 | 28.82 | 24.34 | 26.28 | 18.97 | 19.66 | 18.96 | 18.31 | 18.91 | 19.82 | 17.19 | 22.61 | 21.19 | 22.11 | 20.9 | 16.45 | 38.83 | 41.61 | 39.95 |  |  |  | Total area | 2031039.2 | 1525991.1 | 1386144.7 | 2339658.0 | 466796.5924 | 943544.5657
| 22.97 | 26.67 | 20.13 | 23.55 | 23.09 | 19.54 | 15.38 | 15.02 | 15.57 | 17.15 | 13.51 | 21.01 | 26.41 | 25.43 | 22.05 | 27.83 | 22.88 | 25.13 | 19.63 | 18.09 | 17.96 | 18.37 | 18.65 | 19.02 | 17.05 | 17.52 | 17.75 | 14.44 | 17.61 | 16.45 | 41.16 | 41.82 | 39.27 |  |  |  | Holes Area | 94997.82 | 108556.272 | 121452.6446 | 8886.0096 | 97251.0517 | 4501.9968
| 23.13 | 27.27 | 20.13 | 23.8 | 21.97 | 20.15 | 18.12 | 14.05 | 17.61 | 17.73 | 14.15 | 19.82 | 26.22 | 22 | 21.88 | 21.96 | 23.66 | 20.83 | 22.79 | 19.44 | 20.31 | 21.01 | 19.64 | 19.02 | 17.19 | 16.48 | 20.5 | 15.64 | 16.25 | 17.45 | 39.87 | 40.7 | 38.85
| 23.87 | 25 | 21.34 | 22.27 | 21.96 | 23.36 | 17.31 | 13.85 | 17.59 | 17.29 | 17.33 | 17.74 | 28.08 | 24.27 | 23.35 | 25.26 | 23.54 | 22.04 | 22.84 | 19.77 | 18.84 | 20.67 | 18.7 | 20.5 | 18.18 | 16.32 | 15.72 | 19.11 | 19.03 | 15.27 | 32.96 | 39.15 | 36.95
| 23.58 | 24.77 | 19.82 | 22.1 | 21.96 | 23.53 | 17.65 | 13.43 | 15.46 | 16.18 | 12.77 | 16.01 | 27.16 | 21.7 | 22 | 28.93 | 22.1 | 19.76 | 20.79 | 19.17 | 21.97 | 21.45 | 19.09 | 18.67 | 18.3 | 20.4 | 14.83 | 20.58 | 21.77 | 19.27 | 35.29 | 39.24 | 41.73
| 24.8 | 24.84 | 21.34 | 22.61 | 23.44 | 20.5 | 15.78 | 12.95 | 16.85 | 16.15 | 13.01 | 14.09 | 24.34 | 21.25 | 17.82 | 27.45 | 24.4 | 19.61 | 21.64 | 20.96 | 21.11 | 20 | 19.97 | 19.71 | 21.48 | 18.25 | 15.64 | 15.73 | 17.66 | 17.09 | 39.61 | 38.69 | 41.96
H2O2 40°C | 22.8 | 26.19 | 27.21 | 22.79 | 24.38 | 22.97 | 16.63 | 16.64 | 15.8 | 17.18 | 14.29 | 14.62 | 25.24 | 20.05 | 25.7 | 29.57 | 24.04 | 32.31 | 17.7 | 18.66 | 20.42 | 18.93 | 20.95 | 19.32 | 21.71 | 17.87 | 16.57 | 21.22 | 11.63 | 19.89 | 22.53 | 22.36 | 38.69 | 26.82 | 35.35 | 36.12 | Total area | 1063036.2 | 2918630.7 | 1591443.9
| 22.04 | 27.47 | 26.04 | 22.1 | 24.02 | 22.61 | 16.41 | 15.89 | 14.41 | 17.63 | 16.32 | 16.91 | 23.89 | 19.98 | 26.13 | 29.42 | 24.39 | 31.43 | 21.07 | 20.79 | 20.66 | 20.88 | 20.51 | 19.16 | 20.34 | 22.36 | 18.67 | 17.89 | 13.75 | 19.58 | 25.62 | 22.26 | 36.75 | 21.04 | 35.14 | 39.63 | Holes Area | 40958.9492 | 273118.736 | 75307.0384
| 22.57 | 27.12 | 26.36 | 20.79 | 25.86 | 25.56 | 14.69 | 13.49 | 12.8 | 17.87 | 17.79 | 14.1 | 24.77 | 21.34 | 29.83 | 31.04 | 21.96 | 19.77 | 19.37 | 20.96 | 19.95 | 20.25 | 19.85 | 19.04 | 19.18 | 20.51 | 16.73 | 19.85 | 12.27 | 18.52 | 20.47 | 21.12 | 38.69 | 22.33 | 32.95 | 37.03
| 23.79 | 28.01 | 26.02 | 21.67 | 23.37 | 23.67 | 13.2 | 16.58 | 15.2 | 16.05 | 17.32 | 15.27 | 26.32 | 23.09 | 30.4 | 30.72 | 22.05 | 22.33 | 19.73 | 22.18 | 20.67 | 18.89 | 20.61 | 18.52 | 20.94 | 16.85 | 17.21 | 14.76 | 16.35 | 18.52 | 26.08 | 20.6 | 36.81 | 26.82 | 31.37 | 36.64
| 23.55 | 25.09 | 25.59 | 21.54 | 27.17 | 23.98 | 15.25 | 16.21 | 15.02 | 16.94 | 17.28 | 15.15 | 27.79 | 20.14 | 23.41 | 33.63 | 24.57 | 28.15 | 19.61 | 19.55 | 22.08 | 19.51 | 20.86 | 21.53 | 16.64 | 17.36 | 18.98 | 16.34 | 14.17 | 21.74 | 27.67 | 22.51 | 37.8 | 23.8 | 30.4 | 39.78
| 24.16 | 24.93 | 24.33 | 22.21 | 23.45 | 24.06 | 12.92 | 14.53 | 15.14 | 15.9 | 18.2 | 15.3 | 27.82 | 20.15 | 24.63 | 28.15 | 23.84 | 26.01 | 20.41 | 21.58 | 21.52 | 21.17 | 21.18 | 18.52 | 24.24 | 18.65 | 20.04 | 14.82 | 17.86 | 15.14 | 28.57 | 22.15 | 34.17 | 24.83 | 28.15 | 39.63
NaOH 40 °C | 25.44 | 23.45 | 23.61 | 16.03 | 18.48 | 24.75 | 13.21 | 16.58 | 14.74 | 14.98 | 15.37 | 16.47 | 21.96 | 21.93 | 30.05 | 24.19 | 22.7 | 28.92 | 23.38 | 22.33 | 19.45 | 21.09 | 19.45 | 20.06 | 19.68 | 17.26 | 21.61 | 25.05 | 18.59 | 10.94 | 26.67 | 40.4 | 35.97 | 19.33 | 25.24 | 30.92 | Total area | 2339906.2 | 1967287.8 | 2199890.7 | 1040903.1 | 378048 | 925413.4522
| 25.44 | 23.93 | 22.58 | 18.53 | 18.99 | 24.34 | 14.75 | 14.19 | 14.73 | 11.97 | 15.8 | 16.34 | 18.58 | 23.35 | 27.45 | 24.95 | 20.38 | 28.99 | 22.01 | 19.38 | 18.99 | 19.26 | 21.45 | 20.67 | 21.84 | 21.07 | 19 | 16.47 | 20.55 | 10.69 | 25.93 | 41.9 | 38.2 | 17.86 | 25.28 | 35.84 | Holes Area | 98684.2968 | 102353.0562 | 110984.3955 | 88784 | 12701.0048 | 5735.004
| 22.84 | 24.23 | 22.37 | 16.82 | 22.34 | 25.47 | 13.63 | 14.59 | 14.69 | 13.09 | 16.12 | 16.47 | 23.15 | 24.55 | 27.09 | 27.68 | 20.07 | 28.04 | 22.22 | 18.71 | 19.64 | 18.18 | 20.51 | 21.15 | 23.42 | 16.98 | 22.26 | 14.75 | 18.82 | 9.32 | 23.62 | 38.99 | 31.59 | 18.98 | 25.26 | 40.32
| 23.28 | 24.24 | 22.57 | 19.53 | 24.21 | 24.07 | 13.65 | 15.65 | 15.89 | 14.86 | 15.46 | 15.73 | 22.11 | 22.18 | 27.27 | 28.23 | 17.92 | 31.81 | 19.42 | 19.87 | 21.24 | 22.23 | 17.95 | 19.64 | 17.97 | 21.63 | 20.61 | 16.39 | 22.57 | 9.99 | 25.67 | 36.83 | 32.25 | 18.08 | 28.18 | 28.55
| 23.92 | 23.62 | 22.83 | 17.1 | 19.48 | 26.63 | 13.41 | 19.04 | 15.33 | 14.09 | 15.57 | 16.12 | 19.76 | 21.38 | 26.56 | 29.78 | 18.33 | 30.14 | 20.91 | 19.31 | 22.05 | 20.31 | 22.12 | 20.13 | 20.14 | 17.15 | 21.73 | 21.53 | 18.44 | 9.9 | 26.52 | 38.39 | 38.91 | 19.84 | 28.3 | 31.72
| 24.47 | 24.51 | 22.89 | 17.02 | 18.17 | 26.61 | 13.27 | 13.32 | 15.55 | 14.61 | 14.46 | 15.19 | 24.16 | 20.53 | 28 | 30.83 | 25.73 | 28.63 | 20.95 | 21.88 | 20.07 | 21.17 | 19.45 | 18.64 | 16.8 | 17.36 | 17.63 | 18.17 | 20.6 | 11.32 | 24.67 | 39.33 | 42.26 | 19.98 | 26.89 | 29.77
Enzymatic | 27.43 | 27.79 | 25.53 | 21.27 | 22.87 | 21.26 | 23.49 | 19.53 | 18.93 | 18.82 | 17.17 | 16.13 | 19.59 |  | 20.35 | 20.47 |  | 18.62 | 16.65 | 17.74 | 17.2 | 15.43 | 14.52 | 16.1 | 11.46 |  | 12.04 | 11.39 |  | 11.65 | 40.26 | 40.04 | 38.38 | 44.02 | 44.39 | 41.4 | Total area |  | 2886125.9 |  |  | 2465510.415
| 24.32 | 25.7 | 24.47 | 21.47 | 20.51 | 21.07 | 23.55 | 21.93 | 17.45 | 19.32 | 15.67 | 16 | 20.81 |  | 19.05 | 19.63 |  | 19.62 | 15.84 | 18.33 | 17.94 | 17.63 | 13.44 | 15.88 | 10.34 |  | 11.44 | 13.48 |  | 12.15 | 40.72 | 44.39 | 39.63 | 44.55 | 44.35 | 40.53 | Holes Area |  | 199016.8712 |  |  | 239909.274
| 24.22 | 26.39 | 24.47 | 21.8 | 20.64 | 20.59 | 25.31 | 19.82 | 16.79 | 19.56 | 16.97 | 14.02 | 19.55 |  | 18.51 | 20.41 |  | 18.74 | 16.85 | 17.54 | 19.8 | 15.2 | 14.89 | 14.8 | 12.68 |  | 11.37 | 10.48 |  | 11.9 | 40.08 | 42.51 | 40.43 | 42.05 | 42.28 | 40.2
| 24.84 | 26.85 | 24.78 | 20.41 | 21.79 | 19.96 | 25.54 | 18.81 | 17.09 | 17.56 | 16.41 | 14.96 | 20.2 |  | 18.89 | 20.28 |  | 18.46 | 17.84 | 17.33 | 17.33 | 14.04 | 14.35 | 16.85 | 12.15 |  | 12.7 | 11.31 |  | 13.19 | 41.92 | 43.8 | 37.87 | 39.54 | 43.55 | 40.3
| 25.87 | 25.78 | 24.62 | 21.23 | 20.79 | 20.8 | 24.14 | 20.34 | 16.57 | 19.77 | 19.97 | 13.14 | 20.18 |  | 17.42 | 21.27 |  | 18.24 | 18.2 | 18.82 | 15.11 | 13.93 | 15.1 | 15.97 | 10.77 |  | 11.6 | 12.75 |  | 13.63 | 40.52 | 42.65 | 38.3 | 37.02 | 44.09 | 40.13
| 23.69 | 25.71 | 25.12 | 21.99 | 21.53 | 20.04 | 24.76 | 21.87 | 17.59 | 17.67 | 18.98 | 15.46 | 20.33 |  | 17.3 | 23.15 |  | 18.85 | 15.89 | 18.67 | 17.75 | 14.32 | 15.51 | 15.8 | 10.12 |  | 11.7 | 11.01 |  | 11.98 | 39.09 | 40.88 | 39.16 | 35.16 | 43.6 | 40.01
Blank | 25.84 | 24.54 | 28.69 | 24.01 | 26.15 | 23.73 | 14.18 | 14.29 | 15.16 | 14.39 | 17.72 | 15 | 15.37 | 25.91 | 25.77 | 26.06 | 27.59 | 24.01 | 21.21 | 17.04 | 19.64 | 17.34 | 19.47 | 21.12 | 26.03 | 21.94 | 19.98 | 22.88 | 12.49 | 20.38 | 37.32 | 35.98 | 47.19 | 33.23 | 45.1 | 45.53 | Total area | 2543867.9 | 1361533.9 | 1908924.5 | 1655868.7 | 1022528.2 | 974358.0914
| 26.83 | 24.29 | 27.34 | 24.57 | 25.35 | 22.39 | 14.19 | 13.85 | 15.9 | 15.19 | 19.91 | 14.27 | 15.15 | 26.79 | 27.49 | 26.67 | 27.59 | 22.69 | 20.38 | 17.07 | 22.4 | 22.74 | 21.88 | 20.51 | 19.19 | 19.54 | 20.19 | 21.32 | 13.86 | 18.41 | 34.94 | 34.45 | 45.31 | 34.54 | 45.27 | 44.36 | Holes Area | 116496.384 | 86416.218 | 152599.1035 | 83211.7104 | 66238.9875 | 94393.9689
| 25.59 | 24.44 | 26.61 | 24.31 | 26.17 | 25.15 | 12.24 | 14.93 | 15.72 | 14.78 | 16.58 | 14.35 | 17.09 | 25.43 | 23.73 | 21.22 | 23.77 | 20.67 | 18.41 | 18.67 | 19.3 | 19.02 | 18.15 | 21.57 | 14.37 | 21.77 | 20.84 | 17.58 | 14.5 | 14.99 | 37.79 | 34.53 | 44.75 | 33.1 | 42.36 | 42.72
| 26.72 | 23.59 | 25.53 | 24.86 | 26.23 | 27.14 | 14.28 | 13.71 | 15.29 | 16.86 | 15.57 | 13.95 | 16.52 | 26.2 | 23.73 | 21.84 | 24.85 | 20.94 | 19.26 | 19.8 | 19.72 | 19.16 | 18.8 | 19.28 | 19.98 | 21.27 | 22.84 | 19.41 | 16.57 | 16.92 | 34.31 | 37.23 | 44.95 | 33.13 | 43.26 | 42.87
| 26.02 | 24.58 | 24.16 | 25.92 | 25.53 | 23.01 | 15.88 | 13.63 | 14.93 | 14.47 | 17.36 | 13.87 | 15.52 | 25.99 | 26.92 | 26.47 | 24.23 | 23.63 | 20.75 | 20.21 | 20.13 | 19.82 | 18.28 | 17.25 | 17.74 | 18.42 | 23.41 | 20.6 | 21.53 | 15.06 | 32.05 | 32.42 | 46.69 | 32.29 | 41.95 | 37.4
| 26.5 | 24.01 | 24.29 | 24.23 | 25.03 | 23.58 | 14.55 | 14.5 | 13.98 | 16.95 | 17.03 | 13.82 | 15.02 | 25.74 | 26.78 | 26.28 | 25.32 | 24.91 | 21.16 | 19.59 | 19.58 | 21.3 | 21.48 | 18.9 | 24.25 | 19.89 | 16.69 | 20.4 | 16.17 | 18.75 | 35.48 | 32.43 | 47.22 | 34.35 | 43.88 | 37.02
ASTM protocol | 39.52 | 39.77 | 39.72 | 38.38 | 41.3 | 41.42 | 65.17 | 22.93 | 24.29 | 27 | 19.74 | 26.36 | 32.04 |  |  | 34.51 |  |  | NA | NA | NA | NA | NA | NA | 17.31 | 22.58 | 23.42 | 21.54 | 16.45 | 31.01 | 45.36 | 54.44 |  | 26.7 | 57.45 |  | Total area
| 40.5 | 41.12 | 39.31 | 39.39 | 40.32 | 41.35 | 66.93 | 25.35 | 24.74 | 26.48 | 17.31 | 42.58 | 26.68 |  |  | 36.34 |  |  | NA | NA | NA | NA | NA | NA | 21.17 | 26.21 | 23.8 | 30.59 | 21.71 | 30.25 | 48.07 | 53.36 |  | 25 | 54.82 |  | Holes Area
| 36.52 | 40.49 | 40.33 | 38.56 | 41.61 | 39.93 | 71.1 | 24.03 | 23.11 | 30.27 | 20.58 | 31.42 | 28.44 |  |  | 31.49 |  |  | NA | NA | NA | NA | NA | NA | 20.32 | 26.6 | 22.48 | 32.4 | 19.31 | 34.43 | 50.79 | 53.55 |  | 31.21 | 46.03
| 40.21 | 40.66 | 40.91 | 39.19 | 40.46 | 40.01 | 75.11 | 23.57 | 22.66 | 32.03 | 18.56 | 43.2 | 33.34 |  |  | 38.43 |  |  | NA | NA | NA | NA | NA | NA | 20.76 | 23.62 | 21 | 20.16 | 27.13 | 45.21 | 47.73 | 49.65 |  | 16.57 | 49.45
| 40.21 | 39.53 | 42.03 | 40.67 | 41.2 | 40.06 | 72.01 | 22.66 | 23.16 | 24.5 | 19.77 | 42.13 | 28.03 |  |  | 34.41 |  |  | NA | NA | NA | NA | NA | NA | 18.1 | 19.41 | 20.08 | 26.34 | 25.81 | 38.52 | 50.12 | 49.35 |  | 24.634 | 48.26
| 40.8 | 39.3 | 40.72 | 41.01 | 41 | 40.16 | 67.05 | 21.6 | 25.2 | 25.93 | 20.16 | 36.86 | 30.63 |  |  | 36.74 |  |  | NA | NA | NA | NA | NA | NA | 20.8 | 26.56 | 22.92 | 34.54 | 21.29 | 31.01 | 47.78 | 48.79 |  | 27.74 | 45.08

## General results
Microplastic type | PES BEFORE | [11 empty] | PES AFTER
Measured parameter | Mean diameter (µm) | [11 empty] | Mean diameter (µm)
N° Replicate | 1 | 2 | 3 | Mean | Standard deviation | 95% confidence interval (mean ± indicated value) | Mean-2*standard deviation | Mean+2*standard deviation | Outliers Replicate 1 | Outliers Replicate 2 | Outliers Replicate 3 | Normality Shapiro-Wilk test | 1 | 2 | 3 | Mean | Standard deviation | 95% confidence interval (mean ± indicated value) | Mean-2*standard deviation | Mean+2*standard deviation | Outliers Replicate 1 | Outliers Replicate 2 | Outliers Replicate 3 | T-TEST | Significant variation (at 95%) | Normality Shapiro-Wilk test
NaOH 10M RT | 26.08167 | 26.33 | 27.275 | 26.56222 | 0.6296479 | 0.7125006 | 25.30293 | 27.82152 |  |  |  |  | 25.95 | 24.15333 | 26.615 | 25.57278 | 1.273449 | 1.441017 | 23.02588 | 28.11968 |  |  |  | 0.2477983 | NO
NaOCl 3% | 26.91833 | 25.61667 | 21.87167 | 24.80222 | 2.620057 | 2.96482 | 19.56211 | 30.04234 |  |  |  |  | 23.85667 | 25.76833 | 21.23333 | 23.61944 | 2.276788 | 2.57638 | 19.06587 | 28.17302 |  |  |  | 0.3457315 | NO
H2O2 30% RT | 24.42333 | 26.71167 | 22.62833 | 24.58778 | 2.046628 | 2.315935 | 20.49452 | 28.68103 |  |  |  |  | 24.53833 | 24.16167 | 23.01833 | 23.90611 | 0.791569 | 0.8957282 | 22.32297 | 25.48925 |  |  |  | 0.5427638 | NO
CWPO | 21.61167 | 24.18667 | 21.225 | 22.34111 | 1.609949 | 1.821795 | 19.12121 | 25.56101 |  |  |  |  | 22.075 | 27.06333 | 23.90833 | 24.34889 | 2.523179 | 2.855194 | 19.30253 | 29.39525 |  |  |  | 0.1220647 | NO
KOH | 23.64167 | 25.80833 | 20.42167 | 23.29056 | 2.710443 | 3.067099 | 17.86967 | 28.71144 |  |  |  |  | 22.45333 | 22.815 | 21.01 | 22.09278 | 0.9549903 | 1.080653 | 20.1828 | 24.00276 |  |  |  | 0.3663148 | NO
H2O2 40°C | 23.15167 | 26.46833 | 25.925 | 25.18167 | 1.778898 | 2.012975 | 21.62387 | 28.73946 |  |  |  |  | 21.85 | 24.70833 | 23.80833 | 23.45556 | 1.461457 | 1.653764 | 20.53264 | 26.37847 |  |  |  | 0.01816693 | YES
NaOH 40°C | 24.23167 | 23.99667 | 22.80833 | 23.67889 | 0.7630246 | 0.8634277 | 22.15284 | 25.20494 |  |  |  |  | 17.505 | 20.27833 | 25.31167 | 21.03167 | 3.95748 | 4.478227 | 13.11671 | 28.94663 |  |  |  | 0.4327702 | NO
Enzymatic | 25.06167 | 26.37 | 24.83167 | 25.42111 | 0.8297696 | 0.9389554 | 23.76157 | 27.08065 |  |  |  |  | 21.36167 | 21.355 | 20.62 | 21.11222 | 0.42629 | 0.4823837 | 20.25964 | 21.9648 |  |  |  | 0.007796531 | YES | NO
ASTM protocol | 39.62667 | 40.145 | 40.50333 | 40.09167 | 0.4407601 | 0.4987578 | 39.21015 | 40.97319 |  |  |  |  | 39.53333 | 40.98167 | 40.48833 | 40.33444 | 0.7363279 | 0.8332181 | 38.86179 | 41.8071 |  |  |  | 0.5005838 | NO
Blank | 26.25 | 24.24167 | 26.10333 | 25.53167 | 1.119577 | 1.266897 | 23.29251 | 27.77082 |  |  |  |  | 24.65 | 25.74333 | 24.16667 | 24.85333 | 0.807761 | 0.9140508 | 23.23781 | 26.46886 |  |  |  | 0.598558 | NO
Microplastic type | PA BEFORE | [11 empty] | PA AFTER | [11 empty] | YES
Measured parameter | Mean diameter (µm) | [11 empty] | Mean diameter (µm) | [11 empty] | YES
N° Replicate | 1 | 2 | 3 | Mean | Standard deviation | 95% confidence interval (mean ± indicated value) | Mean-2*standard deviation | Mean+2*standard deviation | Outliers Replicate 1 | Outliers Replicate 2 | Outliers Replicate 3 | Normality Shapiro-Wilk test | 1 | 2 | 3 | Mean | Standard deviation | 95% confidence interval (mean ± indicated value) | Mean-2*standard deviation | Mean+2*standard deviation | Outliers Replicate 1 | Outliers Replicate 2 | Outliers Replicate 3 |  | YES
NaOH 10M RT | 15.48167 | 17.43833 | 14.90833 | 15.94278 | 1.326534 | 1.501087 | 13.28971 | 18.59585 |  |  |  |  | 15.97667 | 13.49833 | 15.58667 | 15.02056 | 1.332627 | 1.507982 | 12.3553 | 17.68581 |  |  |  | 0.6034906 | NO
NaOCl 3% | 14.77833 | 17.57833 | 16.6 | 16.31889 | 1.421009 | 1.607994 | 13.47687 | 19.16091 |  |  |  |  | 14.41833 | 14.79667 | 15.79833 | 15.00444 | 0.7130769 | 0.8069077 | 13.57829 | 16.4306 |  |  |  | 0.2195598 | NO
H2O2 30% RT | 15.03167 | 19.09 | 14.49333 | 16.205 | 2.51294 | 2.843608 | 11.17912 | 21.23088 |  |  |  |  | 15.45667 | 14.74333 | 15.335 | 15.17833 | 0.3816012 | 0.4318144 | 14.41513 | 15.94154 |  |  |  | 0.6001942 | NO
CWPO | 16.87 | 15.6 | 15.655 | 16.04167 | 0.7178846 | 0.812348 | 14.6059 | 17.47744 |  |  |  |  | 16.12833 | 14.62 | 14.25167 | 15 | 0.9943689 | 1.125214 | 13.01126 | 16.98874 |  |  |  | 0.03281092 | YES
KOH | 16.9 | 13.895 | 16.47 | 15.755 | 1.625092 | 1.838931 | 12.50482 | 19.00518 |  |  |  |  | 16.485 | 14.25167 | 18.03 | 16.25556 | 1.899588 | 2.149547 | 12.45638 | 20.05473 |  |  |  | 0.4755667 | NO
H2O2 40°C | 14.85 | 15.55667 | 14.72833 | 15.045 | 0.4472726 | 0.5061273 | 14.15045 | 15.93955 |  |  |  |  | 16.92833 | 16.86667 | 15.225 | 16.34 | 0.9661105 | 1.093237 | 14.40778 | 18.27222 |  |  |  | 0.1051033 | NO
NaOH 40°C | 13.65333 | 15.56167 | 15.155 | 14.79 | 1.005163 | 1.137428 | 12.77967 | 16.80033 |  |  |  |  | 13.93333 | 15.46333 | 16.05333 | 15.15 | 1.094182 | 1.23816 | 12.96164 | 17.33836 |  |  |  | 0.3409261 | NO
Enzymatic | 24.465 | 20.38333 | 17.40333 | 20.75056 | 3.545127 | 4.011615 | 13.6603 | 27.84081 |  |  |  |  | 18.78333 | 17.52833 | 14.95167 | 17.08778 | 1.953454 | 2.210501 | 13.18087 | 20.99469 |  |  |  | 0.06908308 | NO
ASTM protocol |  | 23.35667 | 23.86 | 23.60833 | 0.3559104 | 0.4027431 | 22.89651 | 24.32015 |  |  |  |  | 27.70167 | 19.35333 | 37.09167 | 28.04889 | 8.874263 | 10.04199 | 10.30036 | 45.79741 |  |  |  | 0.6870395 | NO | NO
Blank | 14.22 | 14.15167 | 15.16333 | 14.51167 | 0.5653932 | 0.6397909 | 13.38088 | 15.64245 |  |  |  |  | 15.44 | 17.36167 | 14.21 | 15.67056 | 1.588432 | 1.797447 | 12.49369 | 18.84742 |  |  |  | 0.4367806 | NO
Microplastic type | PMMA BEFORE | [11 empty] | PMMA AFTER
Measured parameter | Mean diameter (µm) | [11 empty] | Mean diameter (µm)
N° Replicate | 1 | 2 | 3 | Mean | Standard deviation | 95% confidence interval (mean ± indicated value) | Mean-2*standard deviation | Mean+2*standard deviation | Outliers Replicate 1 | Outliers Replicate 2 | Outliers Replicate 3 | Normality Shapiro-Wilk test | 1 | 2 | 3 | Mean | Standard deviation | 95% confidence interval (mean ± indicated value) | Mean-2*standard deviation | Mean+2*standard deviation | Outliers Replicate 1 | Outliers Replicate 2 | Outliers Replicate 3
NaOH 10M RT | 24.39333 | 16.35 | 24.24 | 21.66111 | 4.600196 | 5.205516 | 12.46072 | 30.8615 |  |  |  |  | 23.72 | 24.665 | 21.01833 | 23.13444 | 1.892538 | 2.141569 | 19.34937 | 26.91952 |  |  |  | 0.7146398 | NO
NaOCl 3% | 29.975 | 19.13 | 25.10833 | 24.73778 | 5.431988 | 6.14676 | 13.8738 | 35.60175 |  |  |  |  | 23.14833 | 17.215 | 23.36333 | 21.24222 | 3.489333 | 3.94848 | 14.26356 | 28.22089 |  |  |  | 0.1708186 | NO
H2O2 30% RT | 20.06833 | 24.05667 | 21.05 | 21.725 | 2.078081 | 2.351526 | 17.56884 | 25.88116 |  |  |  |  | 20.31833 | 20.72667 | 21.98333 | 21.00944 | 0.8677723 | 0.9819587 | 19.2739 | 22.74499 |  |  |  | 0.6425573 | NO
CWPO | 21.72167 | 25.13 | 17.805 | 21.55222 | 3.665439 | 4.147758 | 14.22135 | 28.8831 |  |  |  |  | 17.44833 | 26.615 | 28.38167 | 24.14833 | 5.869223 | 6.641529 | 12.40989 | 35.88678 |  |  |  | 0.6091135 | NO
KOH | 26.41667 | 23.60667 | 21.56 | 23.86111 | 2.438311 | 2.759158 | 18.98449 | 28.73773 |  |  |  |  | 26.70833 | 23.48667 | 22.275 | 24.15667 | 2.29135 | 2.592859 | 19.57397 | 28.73937 |  |  |  | 0.3449299 | NO
H2O2 40°C | 25.97167 | 20.79167 | 26.68333 | 24.48222 | 3.215862 | 3.639023 | 18.0505 | 30.91395 |  |  |  |  | 30.42167 | 23.475 | 26.66667 | 26.85444 | 3.477138 | 3.93468 | 19.90017 | 33.80872 |  |  |  | 0.209304 | NO
NaOH 40°C | 21.62 | 22.32 | 27.73667 | 23.89222 | 3.347733 | 3.788247 | 17.19676 | 30.58769 |  |  |  |  | 27.61 | 20.855 | 29.42167 | 25.96222 | 4.514789 | 5.108871 | 16.93264 | 34.9918 |  |  |  | 0.4391428 | NO
Enzymatic | 20.11 |  | 18.58667 | 19.34833 | 1.077159 | 1.218898 | 17.19401 | 21.50265 |  |  |  |  | 20.86833 |  | 18.755 | 19.81167 | 1.494352 | 1.690988 | 16.82296 | 22.80037 |  |  |  | 0.3609392 | NO
ASTM protocol | 29.86 |  |  | 29.86 | - | - | - | - |  |  |  |  | 35.32 |  |  | 35.32 | - | - | - | - |  |  |  | - | NO
Blank | 15.77833 | 26.01 | 25.73667 | 22.50833 | 5.829953 | 6.597092 | 10.84843 | 34.16824 |  |  |  | NO | 24.75667 | 25.55833 | 22.80833 | 24.37444 | 1.414283 | 1.600382 | 21.54588 | 27.20301 |  |  |  | 0.658135 | NO
Microplastic type | SBR BEFORE | [11 empty] | SBR AFTER
Measured parameter | Particle area (µm2) | [11 empty] | Particle area (µm2)²
N° Replicate | 1 | 2 | 3 | Mean | Standard deviation | 95% confidence interval (mean ± indicated value) | Mean-2*standard deviation | Mean+2*standard deviation | Outliers Replicate 1 | Outliers Replicate 2 | Outliers Replicate 3 | Normality Shapiro-Wilk test | 1 | 2 | 3 | Mean | Standard deviation | 95% confidence interval (mean ± indicated value) | Mean-2*standard deviation | Mean+2*standard deviation | Outliers Replicate 1 | Outliers Replicate 2 | Outliers Replicate 3
NaOH 10M RT | 6770755.9 | 3446925.8 | 8195125.558 | 6137602.4 | 2436598.6 | 2757220.2 | 1264405.2 | 11010799.6 |  |  |  |  | 6980921.8 | 3469990.3 | 8148703.748 | 6199871.9 | 2435183.6 | 2755619.0 | 1329504.8 | 11070239.1 |  |  |  | 0.5017462 | NO
NaOCl 3% | 7546957.5 | 6201124.4 | 6526473.0 | 6758185.0 | 702199.8 | 794599.3 | 5353785.4 | 8162584.5 |  |  |  |  | 7570067.8 | 12814620.9 | 6651672.8 | 9012120.5 | 3324923.9 | 3762436.5 | 2362272.6 | 15661968.4 |  |  |  | 0.4098118 | NO
H2O2 30% RT | 4229600.6 | 4781579.9 | 2531009.2 | 3847396.6 | 1172956.5 | 1327300.9 | 1501483.5 | 6193309.6 |  |  |  |  | 4152592.1 | 4581624.3 | 2484706.9 | 3739641.1 | 1107773.4 | 1253540.6 | 1524094.2 | 5955188.0 |  |  |  | 0.1486188 | NO
CWPO | 2830438.7 | 8393482.6 | 3064116.9 | 4762679.4 | 3146537.8 | 3560577.3 | -1530396.3 | 11055755.1 |  |  |  |  | 2793449.8 | 8550955.7 | 3091009.2 | 4811804.9 | 3241615.6 | 3668166.0 | -1671426.3 | 11295036.2 |  |  |  | 0.4811052 | NO
KOH | 6887975.5 | 1187910.013 | 9055454.4 | 5710446.6 | 4063802.9 | 4598541.4 | -2417159.2 | 13838052.5 |  |  |  |  | 7035900.0 | 12151124.9 | 8976779.883 | 9387934.9 | 2582279.6 | 2922070.7 | 4223375.8 | 14552494.1 |  |  |  | 0.4190707 | NO
H2O2 40°C | 6439168.4 | 4714142.7 | 4784682.1 | 5312664.4 | 976218.4 | 1104674.8 | 3360227.6 | 7265101.2 |  |  |  |  | 6453187.6 | 4692449.2 | 4571681.4 | 5239106.1 | 1053158.0 | 1191738.6 | 3132790.1 | 7345422.1 |  |  |  | 0.4061982 | NO
NaOH 40°C | 7728409.3 | 11175997.1 | 7228217.4 | 8710874.6 | 2149458.0 | 2432296.0 | 4411958.6 | 13009790.6 |  |  |  |  | 7204857.9 | 11020863.5 | 10576000.5 | 9600574.0 | 2086640.2 | 2361212.3 | 5427293.5 | 13773854.5 |  |  |  | 0.5456976 | NO | NO
Enzymatic | 1047187.237 | 621366.3004 | 588140.806 | 752231.4478 | 255978.8 | 289662 | 240273.7 | 1264189.1 |  |  |  |  | 719823 | 409397 | 414335 | 514518.3 | 177816.2 | 201214.3 | 158885.9 | 870150.7 |  |  |  | 0.03569959 | YES
ASTM protocol | 915339.33 | 906886.013 | 933525.219 | 918583.5 | 13612.69 | 15403.93 | 891358.1 | 945808.9 |  |  |  |  | 1030226.849 | 943933.47 | 1071032.674 | 1015064.331 | 64892.05 | 73430.92 | 885280.2 | 1144848.4 |  |  |  | 0.0867091 | NO
Blank | 1584868.5 | 3288679.1 | 2508420.9 | 2460656.2 | 852909 | 965139.7 | 754838.1 | 4166474.3 |  |  |  |  | 2655508.1 | 3518038.6 | 2596187.6 | 2923244.8 | 515959.8 | 583852.8 | 1891325.1 | 3955164.4 |  |  |  | 0.2705797 | NO
Microplastic type | PVC BEFORE | [11 empty] | PVC AFTER
Measured parameter | Particle area (µm2) | [11 empty] | Particle area (µm2)²
N° Replicate | 1 | 2 | 3 | Mean | Standard deviation | 95% confidence interval (mean ± indicated value) | Mean-2*standard deviation | Mean+2*standard deviation | Outliers Replicate 1 | Outliers Replicate 2 | Outliers Replicate 3 | Normality Shapiro-Wilk test | 1 | 2 | 3 | Mean | Standard deviation | 95% confidence interval (mean ± indicated value) | Mean-2*standard deviation | Mean+2*standard deviation | Outliers Replicate 1 | Outliers Replicate 2 | Outliers Replicate 3
NaOH 10M RT | 1746577.4 | 421047.5675 | 1147594.9 | 1105073.3 | 663787.2 | 751132.1 | -222501.1 | 2432647.7 |  |  |  |  | 1540666.1 |  | 1122321.2 | 1331493.68 | 295814.5 | 334739.5 | 739864.7 | 1923122.7 |  |  |  | 0.4222498 | NO
NaOCl 3% | 1409813.71 | 1275642.2 | 1361056.434 | 1348837.4 | 67915.21 | 76851.89 | 1213007.0 | 1484667.9 |  |  |  | NO | 1273165.7 | 1279971.5 | 1226942.9 | 1260026.7 | 28852.8 | 32649.42 | 1202321.1 | 1317732.3 |  |  |  | 0.1967993 | NO
H2O2 30% RT | 2623783.0 | 2611039.9 | 1687770.947 | 2307531.3 | 536766 | 607396.8 | 1233999.3 | 3381063.3 |  |  |  |  | 2393838.7 | 1920905.5 | 1191230.1 | 1835324.8 | 605854.7 | 685576.5 | 623615.4 | 3047034.1 |  |  |  | 0.07137116 | NO
CWPO | 2297635.7 | 844344.9725 | 1276406.616 | 1472795.8 | 746284.1 | 844484.5 | -19772.48 | 2965364.0 |  |  |  |  | 2103191.4 | 952743.0485 | 1050845.333 | 1368926.6 | 637781 | 721703.9 | 93364.53 | 2644488.7 |  |  |  | 0.4323231 | NO
KOH | 1125262.4 | 705378.3201 | 1872839.5 | 1234493.4 | 591345.9 | 669158.5 | 51801.65 | 2417185.1 |  |  |  |  | 1148622.9 | 615032.7546 | 1724121.8 | 1162592.5 | 554676.5 | 627664 | 53239.54 | 2271945.4 |  |  |  | 0.2906776 | NO
H2O2 40°C | 1791985.0 | 636055.3522 | 2366526.8 | 1598189.0 | 881362.9 | 997337.7 | -164536.7 | 3360914.8 |  |  |  |  | 1434803.8 | 664984.7306 | 2123573.4 | 1407787.3 | 729669.6 | 825683.7 | -51551.8 | 2867126.5 |  |  |  | 0.2382746 | NO
NaOH 40°C | 1061167.3 | 1288567.4 | 353349.8841 | 901028.2159 | 487741.1 | 551920.9 | -74453.96 | 1876510.4 |  |  |  |  | 982273.5165 | 1240465.9 | 319138.1264 | 847292.5208 | 475264.3 | 537802.3 | -103236 | 1797821.1 |  |  |  | 0.05539791 | NO
Enzymatic | 1016693.9 | 967120.27 | 1060622.36 | 1014812.2 | 46779.44 | 52934.94 | 921253.3 | 1108371.0 |  |  |  |  | 749715 | 800654 | 715753 | 755374 | 42732.46 | 48355.44 | 669909.1 | 840838.9 |  |  |  | 0.03740777 | YES
ASTM protocol | 7635899.563 | 13441193.7 | 3404575.716 | 8160556.3 | 5038836.5 | 5701875.5 | -1917116.7 | 18238229.4 |  |  |  |  | 7809337.61 | 15530098.7 | 1059832.112 | 8133089.5 | 7240563.9 | 8193318.8 | -6348038.3 | 22614217.2 |  |  |  | 0.9848735 | NO
Blank | 1918512.9 | 696392 | 1407988.2 | 1340964.3 | 613811 | 694579.8 | 113342.3 | 2568586.4 |  |  |  |  | 1952683.7 | 783352 | 1448202.8 | 1394746.2 | 586495.8 | 663670.3 | 221754.5 | 2567737.8 |  |  |  | 0.08422057 | NO
Microplastic type | PET BEFORE | [11 empty] | PET AFTER
Measured parameter | Particle area (µm2) | [11 empty] | Particle area (µm2)²
N° Replicate | 1 | 2 | 3 | Mean | Standard deviation | 95% confidence interval (mean ± indicated value) | Mean-2*standard deviation | Mean+2*standard deviation | Outliers Replicate 1 | Outliers Replicate 2 | Outliers Replicate 3 | Normality Shapiro-Wilk test | 1 | 2 | 3 | Mean | Standard deviation | 95% confidence interval (mean ± indicated value) | Mean-2*standard deviation | Mean+2*standard deviation | Outliers Replicate 1 | Outliers Replicate 2 | Outliers Replicate 3
NaOH 10M RT | 3987931.5 | 2301662.413 | 4141168.3 | 3476920.8 | 1020683.4 | 1154990.7 | 1435554.0 | 5518287.5 |  |  |  |  | 3800215.493 | 2251307.3 | 3253335.351 | 3101619.4 | 785520.5 | 888883.8 | 1530578.4 | 4672660.4 |  |  |  | 0.2847705 | NO
NaOCl 3% | 1437179.4 | 5097702.913 | 1896656.7 | 2810513.0 | 1994043.1 | 2256430.8 | -1177573.3 | 6798599.3 |  |  |  |  | 1350468.5 | 4998855.7 | 2903934.9 | 3084419.7 | 1830877.7 | 2071795.1 | -577335.8 | 6746175.2 |  |  |  | 0.5329701 | NO
H2O2 30% RT | 3170457.0 | 2953599.9 | 5504553.9 | 3876203.6 | 1414355.1 | 1600464.0 | 1047493.4 | 6704913.8 |  |  |  |  | 3973721.6 | 4182097.1 | 5389941.3 | 4515253.3 | 764633.5 | 865248.3 | 2985986.4 | 6044520.3 |  |  |  | 0.2481899 | NO
CWPO | 1421228.323 | 2917705.5 | 804085.2077 | 1714339.7 | 1086868.6 | 1229885.0 | -459397.5 | 3888076.8 |  |  |  |  | 2332233.9 | 1739842.5 | 927205.0995 | 1666427.2 | 705385.6 | 798204.3 | 255656 | 3077198.4 |  |  |  | 0.9444584 | NO
KOH | 3742709.9 | 2562291.9 | 1144647.71 | 2483216.5 | 1300834.9 | 1472006.2 | -118453.3 | 5084886.3 |  |  |  |  | 3404241.055 | 2424924.3 | 1358683.6 | 2395949.6 | 1023086.5 | 1157710.1 | 349776.7 | 4442122.6 |  |  |  | 0.6429824 | NO
H2O2 40°C | 1626836.2 | 916434.9923 | 1575860.1 | 1373043.8 | 396255.4 | 448396.9 | 580533 | 2165554.5 |  |  |  |  | 1819172.3 | 771970.0609 | 1599742.4 | 1396961.6 | 552266.4 | 624936.8 | 292428.8 | 2501494.3 |  |  |  | 0.8286238 | NO
NaOH 40°C | 2835465.835 | 4586628.5 | 5320344.3 | 4247479.5 | 1276683.9 | 1444677.3 | 1694111.8 | 6800847.3 |  |  |  |  | 3359954.09 | 3007077.8 | 4019147.6 | 3462059.8 | 513702.7 | 581298.7 | 2434654.4 | 4489465.3 |  |  |  | 0.3560678 | NO
Enzymatic | 2860852.2 | 4162464.1 | 1622885.31 | 2882067.2 | 1269922.3 | 1437026.0 | 342222.6 | 5421911.9 |  |  |  |  | 2595367.1 | 2779441.7 | 1355958.1 | 2243589.0 | 774201 | 876074.9 | 695186.9 | 3791991.1 |  |  |  | 0.2284654 | NO
ASTM protocol | 6929544.85 | 9365398.108 | 15571655.4 | 10622199.4 | 4456027.5 | 5042377.1 | 1710144.5 | 19534254.4 |  |  |  |  | 6473114.371 | 8553715.351 | 16069169.8 | 10365333.2 | 5048023.3 | 5712271.2 | 269286.6 | 20461379.8 |  |  |  | 0.5786016 | NO
Blank | 1628184.717 | 2059006.8 | 2904735.2 | 2197308.9 | 649415.8 | 734869.7 | 898477.3 | 3496140.5 |  |  |  |  | 1137674.6 | 1728753.0 | 2892669.8 | 1919699.2 | 892943.1 | 1010441.7 | 133813 | 3705585.3 |  |  |  | 0.187025 | NO
Microplastic type | PUR BEFORE | [11 empty] | PUR AFTER
Measured parameter | Particle area (µm2) | [11 empty] | Particle area (µm2)²
N° Replicate | 1 | 2 | 3 | Mean | Standard deviation | 95% confidence interval (mean ± indicated value) | Mean-2*standard deviation | Mean+2*standard deviation | Outliers Replicate 1 | Outliers Replicate 2 | Outliers Replicate 3 | Normality Shapiro-Wilk test | 1 | 2 | 3 | Mean | Standard deviation | 95% confidence interval (mean ± indicated value) | Mean-2*standard deviation | Mean+2*standard deviation | Outliers Replicate 1 | Outliers Replicate 2 | Outliers Replicate 3
NaOH 10M RT | 848575.3349 | 1067299.5 | 524098.8071 | 813324.6 | 273310.7 | 309274.4 | 266703.2 | 1359945.9 |  |  |  |  | 962983.5109 | 1238938.3 | 617622.5997 | 939848.1 | 311303.3 | 352266.3 | 317241.6 | 1562454.7 |  |  |  | 0.03241035 | YES
NaOCl 3% | 1457692.2 | 2359348.8 | 659705.1716 | 1492248.7 | 850348.6 | 962242.3 | -208448.5 | 3192945.9 |  |  |  |  | 1789042.9 | 2614939.023 | 753701.5989 | 1719227.8 | 932580.7 | 1055295.0 | -145933.6 | 3584389.3 |  |  |  | 0.08337699 | NO
H2O2 30% RT | 210142.7823 | 1336970.2 | 746245.5457 | 764452.8538 | 563634.3 | 637800.6 | -362815.8 | 1891721.5 |  |  |  |  | 253228.4972 | 1459209.031 | 934645.9271 | 882361.2 | 604688 | 684256.3 | -327014.8 | 2091737.1 |  |  |  | 0.1069382 | NO
CWPO | 1014084.0 | 2248311.2 | 1169310.3 | 1477235.2 | 672266.7 | 760727.4 | 132701.7 | 2821768.6 |  |  |  |  | 1099227.6 | 2508881.8 | 1431578.1 | 1679895.8 | 736904 | 833870 | 206087.8 | 3153703.8 |  |  |  | 0.07476276 | NO
KOH | 1711414.1 | 1009261.9 | 1419083.1 | 1379919.7 | 352710.6 | 399122.2 | 674498.6 | 2085340.8 |  |  |  |  | 1704555.1 | 1071667.6 | 1383458.9 | 1386560.5 | 316455.2 | 358096.1 | 753650.2 | 2019470.8 |  |  |  | 0.8406548 | NO
H2O2 40°C | 1318608.7 | 2977614.464 | 2305345.4 | 2200522.9 | 834455.4 | 944257.8 | 531612 | 3869433.7 |  |  |  | NO | 1291810.8 | 2870157.0 | 2328740.4 | 2163569.4 | 802032 | 907567.9 | 559505.5 | 3767633.4 |  |  |  | 0.4345454 | NO | NO
NaOH 40°C | 3331180.0 | 3382524.9 | 1274370.9 | 2662692.0 | 1202595.3 | 1360839.7 | 257501.3 | 5067882.7 |  |  |  |  | 3367176.4 | 3409943.2 | 1316357.8 | 2697825.8 | 1196577.4 | 1354030.0 | 304670.9 | 5090980.7 |  |  |  | 0.01417237 | YES
Enzymatic | 943062.9238 |  | 2017126.3 | 1480094.6 | 759477.5 | 859413.9 | -38860.34 | 2999049.5 |  |  |  |  | 662579.1391 |  | 1740333.877 | 1201456.5 | 762087.7 | 862367.6 | -322718.9 | 2725631.9 |  |  |  | 0.004216916 | YES
ASTM protocol | 1607944.395 | 1755914.281 | 2203181.508 | 1855680.1 | 309906 | 350685.2 | 1235868.1 | 2475492.0 |  |  |  |  | 1573983.101 | 1653234.649 | 2207693.713 | 1811637.2 | 345276.4 | 390709.9 | 1121084.3 | 2502190.0 |  |  |  | 0.2952559 | NO
Blank | 844312.4186 | 1128844.5 |  | 986578.5 | 201194.6 | 227668.9 | 584189.3 | 1388967.6 |  |  |  |  | 878686.9458 | 1302693.0 |  | 1090690.0 | 299817.6 | 339269.3 | 491054.8 | 1690325.2 |  |  |  | 0.3757261 | NO
Microplastic type | PE BEFORE | [11 empty] | PE AFTER
Measured parameter | Mean diameter (µm) | [11 empty] | Mean diameter (µm)
N° Replicate | 1 | 2 | 3 | Mean | Standard deviation | 95% confidence interval (mean ± indicated value) | Mean-2*standard deviation | Mean+2*standard deviation | Outliers Replicate 1 | Outliers Replicate 2 | Outliers Replicate 3 | Normality Shapiro-Wilk test | 1 | 2 | 3 | Mean | Standard deviation | 95% confidence interval (mean ± indicated value) | Mean-2*standard deviation | Mean+2*standard deviation | Outliers Replicate 1 | Outliers Replicate 2 | Outliers Replicate 3
NaOH 10M RT | 19.87667 | 21.04667 | 20.11167 | 20.345 | 0.6189171 | 0.7003577 | 19.10717 | 21.58283 |  |  |  |  | 20.14667 | 21.46667 | 21.39167 | 21.00167 | 0.7414007 | 0.8389585 | 19.51887 | 22.48447 |  |  |  | 0.1721739 | NO
NaOCl 3% | 19.58333 | 19.77167 | 20.69667 | 20.01722 | 0.5959035 | 0.6743158 | 18.82542 | 21.20903 |  |  |  | NO | 18.09 | 21.36167 | 20.33 | 19.92722 | 1.67261 | 1.892701 | 16.582 | 23.27244 |  |  |  | 0.9295252 | NO
H2O2 30% RT | 20.81333 | 20.79333 | 18.87833 | 20.16167 | 1.111444 | 1.257694 | 17.93878 | 22.38456 |  |  |  |  | 19.95333 | 19.58 | 19.34 | 19.62444 | 0.3090727 | 0.3497422 | 19.0063 | 20.24259 |  |  |  | 0.4024608 | NO
CWPO | 21.68 | 19.685 | 21.05667 | 20.80722 | 1.020624 | 1.154923 | 18.76597 | 22.84847 |  |  |  |  | 19.56667 | 20.3 | 19.765 | 19.87722 | 0.3793281 | 0.4292423 | 19.11857 | 20.63588 |  |  |  | 0.3688109 | NO
KOH | 21.11 | 19.515 | 19.85833 | 20.16111 | 0.8395011 | 0.9499674 | 18.48211 | 21.84011 |  |  |  |  | 19.96833 | 19.16 | 19.45667 | 19.52833 | 0.4089044 | 0.4627103 | 18.71052 | 20.34614 |  |  |  | 0.1310216 | NO
H2O2 40°C | 19.64833 | 20.62 | 20.88333 | 20.38389 | 0.6504749 | 0.7360681 | 19.08294 | 21.68484 |  |  |  | NO | 19.93833 | 20.66 | 19.34833 | 19.98222 | 0.6569338 | 0.7433769 | 18.66835 | 21.29609 |  |  |  | 0.5547948 | NO
NaOH 40°C | 21.48167 | 20.24667 | 20.24 | 20.65611 | 0.7149599 | 0.8090384 | 19.22619 | 22.08603 |  |  |  |  | 20.37333 | 20.155 | 20.04833 | 20.19222 | 0.1656664 | 0.1874658 | 19.86089 | 20.52356 |  |  |  | 0.2880196 | NO
Enzymatic | 16.87833 | 18.07167 | 17.52167 | 17.49056 | 0.5972747 | 0.6758675 | 16.29601 | 18.6851 |  |  |  |  | 15.09167 | 14.635 | 15.9 | 15.20889 | 0.6405951 | 0.7248882 | 13.9277 | 16.49008 |  |  |  | 0.05886066 | NO
ASTM protocol | 2124266.601 | 2884932.143 | 1637686.596 | 2215628.4 | 628622 | 711339.7 | 958384.5 | 3472872.4 |  |  |  |  | 2589947.147 | 3178615.055 | 1697498.269 | 2488686.8 | 745732.5 | 843860.3 | 997221.8 | 3980151.8 |  |  |  | 0.1459771 | NO
Blank | 20.195 | 18.73 | 20.12833 | 19.68444 | 0.827245 | 0.9360986 | 18.02995 | 21.33893 |  |  |  |  | 19.89667 | 19.67667 | 19.77167 | 19.78167 | 0.1103404 | 0.1248596 | 19.56099 | 20.00235 |  |  |  | 0.8403396 | NO
Microplastic type | PP BEFORE | [11 empty] | PP AFTER
Measured parameter | Particle area (µm2) | [11 empty] | Particle area (µm2)²
N° Replicate | 1 | 2 | 3 | Mean | Standard deviation | 95% confidence interval (mean ± indicated value) | Mean-2*standard deviation | Mean+2*standard deviation | Outliers Replicate 1 | Outliers Replicate 2 | Outliers Replicate 3 | Normality Shapiro-Wilk test | 1 | 2 | 3 | Mean | Standard deviation | 95% confidence interval (mean ± indicated value) | Mean-2*standard deviation | Mean+2*standard deviation | Outliers Replicate 1 | Outliers Replicate 2 | Outliers Replicate 3
NaOH 10M RT | 867994.7919 | 1003897.8 | 848990.5373 | 906961 | 84485.72 | 95602.84 | 737989.6 | 1075932.5 |  |  |  |  | 964570.213 | 1037501.8 | 910505.3875 | 970859.1479 | 63731.37 | 72117.51 | 843396.4 | 1098321.9 |  |  |  | 0.07254718 | NO
NaOCl 3% | 1078424.531 | 975573.4377 | 919340.7623 | 991112.9 | 80672.29 | 91287.61 | 829768.3 | 1152457.5 |  |  |  |  | 1146272.927 | 1075982.8 | 1130988.0 | 1117747.9 | 36968.22 | 41832.7 | 1043811.5 | 1191684.4 |  |  |  | 0.1006496 | NO
H2O2 30% RT | 729532.1225 | 972425.3531 | 918746.3519 | 873567.9425 | 127593.5 | 144383 | 618381 | 1128754.9 |  |  |  |  | 725616.7339 | 1075746.7 | 958634.5484 | 919999.3 | 178233.7 | 201686.7 | 563531.9 | 1276466.7 |  |  |  | 0.2743235 | NO
CWPO | 1099978.8 | 929903.9062 | 1077205.6 | 1035696.1 | 92323.6 | 104472.1 | 851048.9 | 1220343.3 |  |  |  |  | 1120856.8 | 999801.9934 | 1229642.3 | 1116767.0 | 114974.7 | 130103.8 | 886817.6 | 1346716.5 |  |  |  | 0.1690836 | NO
KOH | 921737.6953 | 638259.3731 | 950029.4625 | 836675.5103 | 172414.7 | 195102 | 491846.1 | 1181504.9 |  |  |  |  | 1129977.8 | 783979.1551 | 1003760.3 | 972572.4 | 175095 | 198135.1 | 622382.3 | 1322762.5 |  |  |  | 0.09392125 | NO
H2O2 40°C | 1119895.8 | 974736.6814 | 949208.3803 | 1014613.6 | 92066.16 | 104180.8 | 830481.3 | 1198745.9 |  |  |  | NO | 1270010.95 | 1119381.0 | 1355331.8 | 1248241.2 | 119472.3 | 135193.2 | 1009296.6 | 1487185.8 |  |  |  | 0.1135719 | NO
NaOH 40°C | 1087504.663 | 966448.6947 | 748322.968 | 934092.1 | 171890.3 | 194508.6 | 590311.6 | 1277872.7 |  |  |  |  | 1302704.2 | 1100967.5 | 836610.4024 | 1080094.0 | 233746.9 | 264504.7 | 612600.2 | 1547587.9 |  |  |  | 0.05887316 | NO
Enzymatic | 1044898.8 | 838367.1084 | 838679.3849 | 907315.1 | 119151.1 | 134829.7 | 669012.9 | 1145617.3 |  |  |  |  | 845652.9403 | 714906 | 742545 | 767701.3 | 68908.06 | 77975.38 | 629885.2 | 905517.4 |  |  |  | 0.04549626 | YES
ASTM protocol | 8062902.432 | 5314991.1 | 10262892.3 | 7880261.9 | 2479001.8 | 2805203.0 | 2922258.4 | 12838265.5 |  |  |  |  | 7846815.088 | 6523958.481 | 9965294.18 | 8112022.583 | 1735928.9 | 1964352.4 | 4640164.8 | 11583880.4 |  |  |  | 0.6823369 | NO
Blank | 1019605.6 | 1049649.3 | 646506.3659 | 905253.8 | 224584.8 | 254136.9 | 456084.2 | 1354423.3 |  |  |  |  | 1160269.9 | 1407562.8 | 800640.1978 | 1122824.3 | 305189.1 | 345347.7 | 512446.1 | 1733202.6 |  |  |  | 0.09041316 | NO
Microplastic type | COTTON BEFORE | [11 empty] | COTTON AFTER
Measured parameter | Mean diameter (µm) | [11 empty] | Mean diameter (µm)
N° Replicate | 1 | 2 | 3 | Mean | Standard deviation | 95% confidence interval (mean ± indicated value) | Mean-2*standard deviation | Mean+2*standard deviation | Outliers Replicate 1 | Outliers Replicate 2 | Outliers Replicate 3 | Normality Shapiro-Wilk test | 1 | 2 | 3 | Mean | Standard deviation | 95% confidence interval (mean ± indicated value) | Mean-2*standard deviation | Mean+2*standard deviation | Outliers Replicate 1 | Outliers Replicate 2 | Outliers Replicate 3
NaOH 10M RT | 17.44 | 21.36667 | 18.87833 | 19.22833 | 1.986593 | 2.248001 | 15.25515 | 23.20152 |  |  |  |  | 19.14 | 19.415 | 19.43167 | 19.32889 | 0.1637947 | 0.1853477 | 19.0013 | 19.65648 |  |  |  | 0.9341953 | NO
NaOCl 3% | 20.53167 | 18.995 | 21.79333 | 20.44 | 1.401417 | 1.585823 | 17.63717 | 23.24283 |  |  |  |  | 12.40333 | 12.05833 | 14.72833 | 13.06333 | 1.452214 | 1.643304 | 10.15891 | 15.96776 |  |  |  | 0.002610756 | YES
H2O2 30% RT | 11.39333 | 10.93167 | 10.99833 | 11.10778 | 0.2495348 | 0.28237 | 10.60871 | 11.60685 |  |  |  |  | 10.92333 | 10.795 | 10.40167 | 10.70667 | 0.27182 | 0.3075876 | 10.16303 | 11.25031 |  |  |  | 0.09977302 | NO
CWPO | 19.43667 | 17.77 | 19.71167 | 18.97278 | 1.050672 | 1.188926 | 16.87143 | 21.07412 |  |  |  |  | 18.105 | 16.98833 | 17.46167 | 17.51833 | 0.5604859 | 0.6342378 | 16.39736 | 18.63931 |  |  |  | 0.07685104 | NO
KOH | 18.23167 | 18.59667 | 17.605 | 18.14444 | 0.5015541 | 0.5675514 | 17.14134 | 19.14755 |  |  |  |  | 17.935 | 18.87 | 16.99667 | 17.93389 | 0.9366672 | 1.059919 | 16.06055 | 19.80722 |  |  |  | 0.5003699 | NO
H2O2 40°C | 20.50833 | 18.93333 | 18.03333 | 19.15833 | 1.252747 | 1.417591 | 16.65284 | 21.66383 |  |  |  |  | 17.48 | 14.33833 | 18.89833 | 16.90556 | 2.333643 | 2.640717 | 12.23827 | 21.57284 |  |  |  | 0.2995668 | NO
NaOH 40°C | 19.975 | 18.575 | 20.47333 | 19.67444 | 0.9842091 | 1.113717 | 17.70603 | 21.64286 |  |  |  |  | 18.72667 | 19.92833 | 10.36 | 16.33833 | 5.212135 | 5.897978 | 5.914063 | 26.7626 |  |  |  | 0.4378832 | NO
Enzymatic | 11.25333 |  | 11.80833 | 11.53083 | 0.3924443 | 0.4440843 | 10.74594 | 12.31572 |  |  |  |  | 11.73667 |  | 12.41667 | 12.07667 | 0.4808326 | 0.5441033 | 11.115 | 13.03833 |  |  |  | 0.0725793 | NO
ASTM protocol | 19.74333 | 24.16333 | 22.28333 | 22.06333 | 2.218197 | 2.510081 | 17.62694 | 26.49973 |  |  |  |  | 27.595 | 21.95 | 35.07167 | 28.20556 | 6.582106 | 7.448217 | 15.04134 | 41.36977 |  |  |  | 0.2986444 | NO
Blank | 20.26 | 20.47167 | 20.65833 | 20.46333 | 0.1992974 | 0.2255221 | 20.06474 | 20.86193 |  |  |  |  | 20.365 | 15.85333 | 17.41833 | 17.87889 | 2.290822 | 2.592262 | 13.29724 | 22.46053 |  |  |  | 0.2066634 | NO
Microplastic type | WOOL BEFORE | [11 empty] | WOOL AFTER
Measured parameter | Mean diameter (µm) | [11 empty] | Mean diameter (µm)
N° Replicate | 1 | 2 | 3 | Mean | Standard deviation | 95% confidence interval (mean ± indicated value) | Mean-2*standard deviation | Mean+2*standard deviation | Outliers Replicate 1 | Outliers Replicate 2 | Outliers Replicate 3 | Normality Shapiro-Wilk test | 1 | 2 | 3 | Mean | Standard deviation | 95% confidence interval (mean ± indicated value) | Mean-2*standard deviation | Mean+2*standard deviation | Outliers Replicate 1 | Outliers Replicate 2 | Outliers Replicate 3
NaOH 10M RT | 31.765 | 28.26833 | 29.45667 | 29.83 | 1.777977 | 2.011934 | 26.27405 | 33.38595 |  |  |  |  | 11.62333 | 19.63333 | 53.085 | 28.11389 | 21.99335 | 24.88736 | -15.87281 | 72.10058 |  |  |  | 0.9077656 | NO
NaOCl 3% | 26.45167 | 29.06333 | 29.38167 | 28.29889 | 1.60764 | 1.819183 | 25.08361 | 31.51417
H2O2 30% RT | 36.82667 | 36.44 | 38.64167 | 37.30278 | 1.175519 | 1.330201 | 34.95174 | 39.65382 | [5 empty] | 14.95167 | 12.97 | 13.96083 | 1.40125 | 1.585634 | 11.15833 | 16.76333 |  |  |  | 0.05632401 | NO
CWPO | 41.15667 | 42.93667 | 40.995 | 41.69611 | 1.077389 | 1.219158 | 39.54133 | 43.85089 |  |  |  |  | 40.40167 | 43.44667 | 39.08333 | 40.97722 | 2.237882 | 2.532356 | 36.50146 | 45.45299 |  |  |  | 0.4120224 | NO
KOH | 37.95333 | 40.20167 | 39.785 | 39.31333 | 1.196078 | 1.353465 | 36.92118 | 41.70549
H2O2 40°C | 25.15667 | 21.83333 | 37.15167 | 28.04722 | 8.057873 | 9.118174 | 11.93148 | 44.16297 |  |  |  |  | 24.27333 | 32.22667 | 38.13833 | 31.54611 | 6.957508 | 7.873017 | 17.63109 | 45.46113 |  |  |  | 0.4215861 | NO
NaOH 40°C | 25.51333 | 39.30667 | 36.53 | 33.78333 | 7.295351 | 8.255315 | 19.19263 | 48.37404 |  |  |  |  | 19.01167 | 26.525 | 32.85333 | 26.13 | 6.929282 | 7.841077 | 12.27144 | 39.98856 |  |  |  | 0.1045732 | NO
Enzymatic | 40.43167 | 42.37833 | 38.96167 | 40.59056 | 1.713866 | 1.939386 | 37.16282 | 44.01829 |  |  |  |  | 40.39 | 43.71 | 40.42833 | 41.50944 | 1.905833 | 2.156614 | 37.69778 | 45.32111 |  |  |  | 0.1967729 | NO | NO
ASTM protocol | 48.30833 | 51.52333 |  | 49.91583 | 2.273348 | 2.572489 | 45.36914 | 54.46253 |  |  |  |  | 25.309 | 50.18167 |  | 37.74533 | 17.58763 | 19.90191 | 2.570071 | 72.9206 |  |  |  | 0.4629048 | NO
Blank | 35.315 | 34.50667 | 46.01833 | 38.61333 | 6.425642 | 7.271164 | 25.76205 | 51.46462 |  |  |  |  | 33.44 | 43.63667 | 41.65 | 39.57556 | 5.405598 | 6.116898 | 28.76436 | 50.38675 |  |  |  | 0.8380893 | NO
Microplastic type | CELLULOSE BEFORE | [11 empty] | CELLULOSE AFTER
Measured parameter | Ratio of void surface area to total particle surface area (%) | [11 empty] | Ratio of void surface area to total particle surface area (%)
N° Replicate | 1 | 2 | 3 | Mean | Standard deviation | 95% confidence interval (mean ± indicated value) | Mean-2*standard deviation | Mean+2*standard deviation | Outliers Replicate 1 | Outliers Replicate 2 | Outliers Replicate 3 | Normality Shapiro-Wilk test | 1 | 2 | 3 | Mean | Standard deviation | 95% confidence interval (mean ± indicated value) | Mean-2*standard deviation | Mean+2*standard deviation | Outliers Replicate 1 | Outliers Replicate 2 | Outliers Replicate 3
NaOH 10M RT | 7.651% | 13.09% | 7.676% | 9.472% | 3.133% | 3.545% | 0.03206027 | 0.157382 |  |  |  | NO | 17.07% | 9.711% | 13.27% | 13.35% | 3.681% | 4.165% | 0.05990406 | 0.2071409 |  |  |  | 0.4139521 | NO
NaOCl 3% | 5.755% | 3.807% | 7.365% | 5.643% | 1.782% | 2.016% | 0.02079208 | 0.09205849 |  |  |  |  | 12.08% | 2.345% | 7.396% | 7.274% | 4.87% | 5.51% | -0.02465034 | 0.1701358 |  |  |  | 0.5647778 | NO
H2O2 30% RT | 4.534% | 4.571% | 6.445% | 5.183% | 1.093% | 1.236% | 0.02997761 | 0.07368376 |  |  |  | NO
CWPO | 2.406% | 12.6% | 7.227% | 7.411% | 5.1% | 5.771% | -0.02788012 | 0.1761031
KOH | 4.677% | 7.114% | 8.762% | 6.851% | 2.055% | 2.325% | 0.0274112 | 0.109609 |  |  |  |  | 0.3798% | 20.83% | 0.4771% | 7.23% | 11.78% | 13.33% | -0.1633193 | 0.3079236 |  |  |  | 0.9604176 | NO | NO
H2O2 40°C | 3.853% | 9.358% | 4.732% | 5.981% | 2.957% | 3.346% | 0.0006638426 | 0.1189547
NaOH 40°C | 4.217% | 5.203% | 5.045% | 4.822% | 0.5292% | 0.5989% | 0.03763259 | 0.05880203 |  |  |  |  | 8.53% | 3.36% | 0.6197% | 4.17% | 4.017% | 4.545% | -0.03863627 | 0.1220287 |  |  |  | 0.8248262 | NO
Enzymatic |  | 6.896% |  | 6.896% | [5 empty] | Outlier |  |  |  | 9.731% |  | 9.731%
ASTM protocol | NA | NA | NA | - | - | - | - | - |  |  |  |  | NA | NA | NA | - | - | - | - | -
Blank | 4.579% | 6.347% | 7.994% | 6.307% | 1.708% | 1.932% | 0.02891625 | 0.09722012 |  |  |  |  | 5.025% | 6.478% | 9.688% | 7.064% | 2.386% | 2.7% | 0.02292035 | 0.1183532 |  |  |  | 0.2536303 | NO

## CI and COI
| Carbonyl |  | Reference |  |  | MP | Carbonyl |  | Reference |  | CI or COI | SD
MP | Wavelength (cm-1) | Absorbance | Wavelength (cm-1) | Absorbance | CI |  | Wavelength (cm-1) | Absorbance | Wavelength (cm-1) | Absorbance |  |  |  | T-Test CI BEFORE/AFTER | Significant variation
PES BEFORE1 | 1713 | 0.0915 | 1408 | 0.0322 | 2.841615 | PES BEFORE | 1713.667 | 0.1037667 | 1408 | 0.0351 | 2.928365 | 0.1365571 | PES | 0.5887418 | NO
PES BEFORE2 | 1714 | 0.1475 | 1408 | 0.0478 | 3.085774 | PES AFTER | 1713 | 0.0998 | 1408.667 | 0.03476667 | 2.872426 | 0.0318158 | PA | 0.1254971 | NO
PES BEFORE3 | 1714 | 0.0723 | 1408 | 0.0253 | 2.857708 | PA BEFORE | 1635.333 | 0.0921 | 1461.333 | 0.04856667 | 1.898715 | 0.03676237 | PMMA | 0.2535685 | NO
PES AFTER1 | 1713 | 0.1292 | 1408 | 0.0453 | 2.852097 | PA AFTER | 1636 | 0.0955 | 1461 | 0.04646667 | 2.042338 | 0.10141 | SBR | 0.9666554 | NO
PES AFTER2 | 1713 | 0.0774 | 1409 | 0.0271 | 2.856089 | PMMA BEFORE | 1736.333 | 0.01243333 | 1410 | 0.006666667 | 1.811094 | 0.1609814 | PE | 0.1731948 | NO
PES AFTER3 | 1713 | 0.0928 | 1409 | 0.0319 | 2.909091 | PMMA AFTER | 1738.333 | 0.0097 | 1411.667 | 0.006733333 | 1.34279 | 0.4570526 | PET | 0.01061655 | YES
PA BEFORE1 | 1635 | 0.0823 | 1461 | 0.0424 | 1.941038 | SBR BEFORE | 1730.667 | 0.1511 | 1462 | 0.2371667 | 0.6371272 | 0.01849969 | PP
PA BEFORE2 | 1635 | 0.0808 | 1461 | 0.0431 | 1.87471 | SBR AFTER | 1732.667 | 0.1518667 | 1431 | 0.238 | 0.6381362 | 0.02163051 | PU | 0.0911288 | NO
PA BEFORE3 | 1636 | 0.1132 | 1462 | 0.0602 | 1.880399 | PE BEFORE | 973 | 0.02793333 | 2918 | 0.1281 | 0.2212887 | 0.02088216 | PVC | 0.03600232 | YES
PA AFTER1 | 1636 | 0.0817 | 1461 | 0.0392 | 2.084184 | PE AFTER | 972 | 0.03046667 | 2918 | 0.1165 | 0.2662767 | 0.04116758
PA AFTER2 | 1636 | 0.1312 | 1461 | 0.062 | 2.116129 | PET BEFORE | 1714.333 | 0.4523667 | 1408.667 | 0.1193 | 3.791488 | 0.09330154
PA AFTER3 | 1636 | 0.0736 | 1461 | 0.0382 | 1.926702 | PET AFTER | 1714 | 0.3058667 | 1408 | 0.0904 | 3.38361 | 0.02097951
PMMA BEFORE1 | 1737 | 0.0211 | 1410 | 0.0107 | 1.971963 | PP BEFORE
PMMA BEFORE2 | 1736 | 0.0096 | 1410 | 0.0053 | 1.811321 | PP AFTER
PMMA BEFORE3 | 1736 | 0.0066 | 1410 | 0.004 | 1.65 | PU BEFORE | 1730 | 0.5486667 | 1414 | 0.2993667 | 1.832716 | 0.01333926
PMMA AFTER1 | 1736 | 0.006 | 1415 | 0.006 | 1 | PU AFTER | 1730 | 0.5256 | 1414 | 0.2810333 | 1.871049 | 0.03473328
PMMA AFTER2 | 1737 | 0.0175 | 1411 | 0.0094 | 1.861702 | PVC BEFORE | 1732.333 | 0.0686 | 961.3333 | 0.1307667 | 0.5248199 | 0.01941678
PMMA AFTER3 | 1742 | 0.0056 | 1409 | 0.0048 | 1.166667 | PVC AFTER | 1735.333 | 0.08856667 | 963 | 0.1399333 | 0.6337588 | 0.04768531
SBR BEFORE1 | 1729 | 0.1535 | 1462 | 0.238 | 0.644958
SBR BEFORE2 | 1733 | 0.1535 | 1462 | 0.236 | 0.6504237
SBR BEFORE3 | 1730 | 0.1463 | 1462 | 0.2375 | 0.616
SBR AFTER1 | 1730 | 0.1469 | 1431 | 0.2388 | 0.6151591
SBR AFTER2 | 1734 | 0.1524 | 1431 | 0.2377 | 0.6411443
SBR AFTER3 | 1734 | 0.1563 | 1431 | 0.2375 | 0.6581053 |  | Replicate
PE BEFORE1 | 973 | 0.0324 | 2918 | 0.1613 | 0.2008679 | MP | 1 | 2 | 3 | Means of errors | Variation of standard deviation
PE BEFORE2 | 973 | 0.0268 | 2918 | 0.1216 | 0.2203947 | PES | 0.3689% | -7.443% | 1.798% | -1.759% | 4.975%
PE BEFORE3 | 973 | 0.0246 | 2918 | 0.1014 | 0.2426036 | PA | 7.375% | 12.88% | 2.462% | 7.572% | 5.21%
PE AFTER1 | 972 | 0.0328 | 2918 | 0.1205 | 0.2721992 | PMMA | -49.29% | 2.781% | -29.29% | -25.27% | 26.27%
PE AFTER2 | 972 | 0.0301 | 2918 | 0.1353 | 0.2224686 | SBR | -4.62% | -1.427% | 6.835% | 0.2628% | 5.912%
PE AFTER3 | 972 | 0.0285 | 2918 | 0.0937 | 0.3041622 | PE | 35.51% | 0.941% | 25.37% | 20.61% | 17.77%
PET BEFORE1 | 1714 | 0.4462 | 1409 | 0.1179 | 3.784563 | PET | -10.46% | -9.22% | -12.51% | -10.73% | 1.664%
PET BEFORE2 | 1715 | 0.442 | 1408 | 0.1194 | 3.701843 | PP
PET BEFORE3 | 1714 | 0.4689 | 1409 | 0.1206 | 3.88806 | PU | 3.401% | 1.634% | 1.224% | 2.086% | 1.157%
PET AFTER1 | 1714 | 0.285 | 1408 | 0.0841 | 3.388823 | PVC | 21.68% |  | 26.82% | 24.25% | 3.635%
PET AFTER2 | 1714 | 0.3132 | 1408 | 0.0932 | 3.360515 | PVC COI | 168.2% |  | 195.4% | 181.8% | 19.25%
PET AFTER3 | 1714 | 0.3194 | 1408 | 0.0939 | 3.401491
PP BEFORE1
PP BEFORE2
PP BEFORE3
PP AFTER1
PP AFTER2
PP AFTER3
PU BEFORE1 | 1730 | 0.5508 | 1414 | 0.2982 | 1.847082
PU BEFORE2 | 1730 | 0.561 | 1414 | 0.3065 | 1.830343
PU BEFORE3 | 1730 | 0.5342 | 1414 | 0.2934 | 1.820723
PU AFTER1 | 1730 | 0.5151 | 1414 | 0.2697 | 1.9099
PU AFTER2 | 1730 | 0.5311 | 1414 | 0.2855 | 1.860245
PU AFTER3 | 1730 | 0.5306 | 1414 | 0.2879 | 1.843001
PVC BEFORE1 | 1732 | 0.0668 | 963 | 0.1325 | 0.5041509
PVC BEFORE2 | 1732 | 0.0697 | 961 | 0.1321 | 0.5276306
PVC BEFORE3 | 1733 | 0.0693 | 960 | 0.1277 | 0.5426782
PVC AFTER1 | 1735 | 0.0857 | 965 | 0.1397 | 0.6134574
PVC AFTER2 | 1735 | 0.0864 | 960 | 0.1441 | 0.5995836
PVC AFTER3 | 1736 | 0.0936 | 964 | 0.136 | 0.6882353
PVC COI BEFORE1 | 963 | 0.1325 | 2916 | 0.0964 | 1.374481
PVC COI BEFORE2 | 961 | 0.1321 | 2916 | 0.036 | 3.669444
PVC COI BEFORE3 | 960 | 0.1277 | 2917 | 0.0821 | 1.55542
PVC COI AFTER1 | 965 | 0.1397 | 2916 | 0.0379 | 3.686016
PVC COI AFTER2 | 960 | 0.1441 | 2917 | 0.0705 | 2.043972
PVC COI AFTER3 | 964 | 0.136 | 2916 | 0.0296 | 4.594595

## PET and PVC FTIR validation
Correlations in the PerkinElmer software after compared with before
|  | Mean | Standard deviation
PET 1 | 98.55% | 98.7% | 0.4597%
PET 2 | 99.22%
PET 3 | 98.34%
PVC 1 | 96% | 96.05% | 2.266%
PVC 2 | 98.35%
PVC 3 | 93.82%